## SOP2_Stats
pH | n | absorbance_mean | absorbance_sd | L_mean | L_sd | a_mean | a_sd | b_mean | b_sd | Descriptive_Color_Trend
5.5 | 5 | 0.39 | 0.084 | 53.65 | 7.63 | -5.042 | 4.443 | -25.4 | 5.285 | moderately dark, greenish, bluish
6.5 | 5 | 0.417 | 0.029 | 53.57 | 2.631 | -11.984 | 2.412 | -22.666 | 1.551 | moderately dark, greenish, bluish
7 | 5 | 0.515 | 0.053 | 47.626 | 2.789 | 5.542 | 4.563 | -22.284 | 0.832 | moderately dark, reddish, bluish
7.5 | 5 | 0.419 | 0.036 | 53.614 | 2.93 | -8.086 | 3.645 | -22.342 | 4.799 | moderately dark, greenish, bluish
8.5 | 5 | 0.532 | 0.037 | 55.934 | 2.363 | -13.22 | 1.977 | -9.018 | 2.558 | light, greenish, bluish

## SOP4_Stats
Material | pH | n | mean_deltaE | sd_deltaE | min_deltaE | max_deltaE
Coated Suture | 5.5 | 5 | 15.116 | 4.221 | 10.243 | 20.631
| 6.5 | 5 | 18.669 | 2.791 | 14.425 | 21.438
| 7 | 5 | 4.247 | 2.597 | 1.373 | 7.129
| 7.5 | 5 | 15.701 | 3.705 | 10.817 | 19.58
| 8.5 | 5 | 24.522 | 3.26 | 19.135 | 27.703
Litmus Paper | 5.5 | 5 | 5.761 | 2.106 | 3.144 | 8.713
| 6.5 | 5 | 6.321 | 1.936 | 3.142 | 8.028
| 7 | 5 | 3.083 | 1.246 | 1.838 | 4.956
| 7.5 | 5 | 7.955 | 2.379 | 5.06 | 10.703
| 8.5 | 5 | 11.121 | 0.96 | 10.023 | 12.161