## Cleaned_Data
Material | Trial | Diameter_mm | Area_mm2 | Peak_Load_N | Mean N | UTS_MPa | Mean MPa
Coated Abaca | 1 | 1.2 | 1.130973355 | 600 | 584 | 530.516477 | 345.1187286
Coated Abaca | 2 | 1.5 | 1.767145868 | 580 |  | 328.2128604
Coated Abaca | 3 | 1.6 | 2.010619298 | 530 |  | 263.6003745
Coated Abaca | 4 | 1.5 | 1.767145868 | 560 |  | 316.8951756
Coated Abaca | 5 | 1.7 | 2.269800692 | 650 |  | 286.3687557
Uncoated Abaca | 1 | 2 | 3.141592654 | 830 | 956 | 264.1972055 | 372.4038007
Uncoated Abaca | 2 | 1.9 | 2.83528737 | 960 |  | 338.5900174
Uncoated Abaca | 3 | 1.7 | 2.269800692 | 1040 |  | 458.1900092
Uncoated Abaca | 4 | 2.3 | 4.154756284 | 930 |  | 223.8398443
Uncoated Abaca | 5 | 1.5 | 1.767145868 | 1020 |  | 577.2019269
Commercial Catgut | 1 | 1 | 0.7853981634 | 260 | 270 | 331.0422816 | 343.7746771
Commercial Catgut | 2 | 1 | 0.7853981634 | 270 |  | 343.7746771
Commercial Catgut | 3 | 1 | 0.7853981634 | 290 |  | 369.239468
Commercial Catgut | 4 | 1 | 0.7853981634 | 280 |  | 356.5070725
Commercial Catgut | 5 | 1 | 0.7853981634 | 250 |  | 318.3098862

## Descriptive_Stats
Material | n | mean_peak_load_N | sd_peak_load_N | min_peak_load_N | max_peak_load_N | mean_UTS_MPa | sd_UTS_MPa | min_UTS_MPa | max_UTS_MPa | mean_diameter_mm | sd_diameter_mm | mean_area_mm2 | sd_area_mm2
Coated Abaca | 5 | 584 | 45.056 | 530 | 650 | 345.119 | 106.714 | 263.6 | 530.516 | 1.5 | 0.187 | 1.789 | 0.423
Uncoated Abaca | 5 | 956 | 83.247 | 830 | 1040 | 372.404 | 145.108 | 223.84 | 577.202 | 1.88 | 0.303 | 2.834 | 0.908
Commercial Catgut | 5 | 270 | 15.811 | 250 | 290 | 343.775 | 20.132 | 318.31 | 369.239 | 1 | 0 | 0.785 | 0

## Ranking
Material | mean_peak_load_N | mean_UTS_MPa | Peak_Load_Rank | UTS_Rank
Coated Abaca | 584 | 345.119 | 2 | 2
Uncoated Abaca | 956 | 372.404 | 1 | 1
Commercial Catgut | 270 | 343.775 | 3 | 3

## ANOVA
Metric | F_statistic | p_value | Interpretation
Peak Load (N) | 192.0673 | 0 | Significant difference
Ultimate Tensile Strength (MPa) | 0.1192 | 0.888691 | Not significant

## Kruskal
Metric | H_statistic | p_value | Interpretation
Peak Load (N) | 12.5 | 0.00193 | Significant difference
Ultimate Tensile Strength (MPa) | 1.14 | 0.565525 | Not significant

## Pairwise_TTests
Metric | Comparison | t_statistic | p_value | Interpretation
Peak Load (N) | Coated Abaca vs Uncoated Abaca | -8.7877 | 0.000104 | Significant difference
Ultimate Tensile Strength (MPa) | Coated Abaca vs Uncoated Abaca | -0.3387 | 0.744295 | Not significant
Peak Load (N) | Coated Abaca vs Commercial Catgut | 14.7044 | 2.7e-05 | Significant difference
Ultimate Tensile Strength (MPa) | Coated Abaca vs Commercial Catgut | 0.0277 | 0.979163 | Not significant
Peak Load (N) | Uncoated Abaca vs Commercial Catgut | 18.1028 | 3.3e-05 | Significant difference
Ultimate Tensile Strength (MPa) | Uncoated Abaca vs Commercial Catgut | 0.437 | 0.683886 | Not significant